## 시트1
| Welding Type |  | Document No. |  |  | Base Metal | [5 empty] | Filler Metal |  |  |  | Temperature(°C)
No. | Welding Process | Mode | WPS No. | Rev. | Supporting PQR No. | Thickness (mm) |  | P-No. |  | Gr-No. |  | SFA No. | F-No. | Max Weld Metal Thickness (mm) | Classification | Pre | Interpass | 🔥 PWHT | Remark
1 | GTAW | Manual | GT-P(8.8)-001 | Rev.2 | Q-GT-P(8.8)-001 | 1.5 ~ 18 |  | 8 | 8 | 1,2 | 1,2 | 5.9 | 6 | 18 | ER308(L), ER316(L) | 15 | 150 | None
2 | GTAW | Manual | GT-P(8.8)-002 | Rev.1 | Q-GT-P(8.8)-002 | 5 ~ 40 |  | 8 | 8 | 1,2 | 1,2 | 5.9 | 6 | 40 | ER308(L), ER316(L) | 10 | 170 | None
3 | GTAW | Manual | GT-P(8.8)-003 | Rev.0 | Q-GT-P(8.8)-003 | 5 ~ 60 |  | 8 | 8 | 1,2 | 1,2 | 5.9 | 6 | 60 | ER308(L), ER316(L) | 10 | 170 | None
4 | GTAW + GTAW | Manual + Machined | GT-P(8.8)-004 | Rev.0 | Q-GT-P(8.8)-004 | 1.5 ~ 16 |  | 8 | 8 | 1,2 | 1,2 | 5.9 + 5.9 | 6 + 6 | 16 | ER308(L), ER316(L) +ER308(L), ER316(L) | 10 | N/A | None
5 | GTAW + SAW | Manual + Machined | GS-P(8.8)-001 | Rev.0 | Q-GS-P(8.8)-001 | 5.0 ~ 37.4 |  | 8 | 8 | 1,2 | 1,2 | 5.9 + 5.9 | 6 + 6 | 14 + 23.4 | ER308(L),ER316(L) + ER308(L),ER316(L) & OK Flux 10.92 | 10 | N/A | None
6 | PAW | Machined | PA-P(8.8)-001 | Rev.0 | Q-PA-P(8.8)-001 | 1.5 ~ 16 | 1.5 ~ Unlimited | 8 | 8 | 1,2 | 1,2 | 5.9 | 6 | 16 | ER308(L), ER316(L) | 10 | N/A | None
7 | PAW + GTAW | Machined + Machined | PT-P(8.8)-001 | Rev.0 | Q-PA-P(8.8)-001 Q-GT-P(8.8)-004 | 1.5 ~ 16 | 1.5 ~ Unlimited | 8 | 8 | 1,2 | 1,2 | 5.9 + 5.9 | 6 + 6 | 16 + 8 | ER308(L), ER316(L) +ER308(L), ER316(L) | 10 | N/A | None
8 | PAW + GTAW | Machined + Manual | PT-P(8.8)-002 | Rev.0 | Q-PA-P(8.8)-001 Q-GT-P(8.8)-001 | 1.5 ~ 16 | 1.5 ~ Unlimited | 8 | 8 | 1,2 | 1,2 | 5.9 + 5.9 | 6 + 6 | 16 + 18 | ER308(L), ER316(L) +ER308(L), ER316(L) | 10 | N/A | None
9 | FCAW | Semi-Auto | FC-P(1.1)-001 | Rev.2 | Q-FC-P(1.1)-001 | 5 ~ 24 |  | 1 | 1 | ALL | ALL | 5.2 | 6 | 24 | E71T-1C | 10 | 270 | None | 카본스틸
10 | GTAW | Manual | GT-P(1.1)-001 | Rev.1 | Q-GT-P(1.1)-001 | 5 ~ 24 |  | 1 | 1 | ALL | ALL | 5.18 | 6 | 24 | ER70S-6 | 10 | 200 | None | 카본스틸
11 | GTAW | Manual | GT-P(45.45)-001 | Rev.0 | Q-GT-P(45.45)-001 | 1.5 ~ 16 |  | 45 | 45 | ALL | ALL | 5.18 | 43 | 16 | ERNiCrMo-3 | 40 | 130 | None | 니켈-크롬
12 | GTAW | Manual | GT-P(8.8)-010 | Rev.0 | Q-GT-P(8.8)-010 | 1.5 ~ 3.3 |  | 8 | 8 | 1 | 1 | N/A | N/A | N/A | N/A | N/A | N/A | None | 제살용접
13 | GTAW | Manual | WPS-GT-P8P8-001 | Rev.0 | PQR-GT-P8P8-001 | 1.5 ~ 3.3 |  | 8 | 8 | 1 | 1 | N/A | N/A | N/A | N/A | N/A | N/A | None | 제살용접
14 | GTAW | Manual | GT-P8P8-002 | Rev.0 | PQR-GT-P8P8-002 | 1.5 ~ 3.3 |  | 8 | 8 | 1 | 1 | N/A | N/A | N/A | N/A | N/A | N/A | None | 제살용접
15 | GTAW | Manual | GT-P8P8-003 | Rev.0 | PQR-GT-P8P8-003 | 0.89 ~ 1.78 |  | 8 | 8 | 1 | 1 | N/A | N/A | N/A | N/A | N/A | N/A | None | 제살용접
16 | GTAW | Manual | GT-P(8.45)-001 | Rev.0 | Q-GT-P(8.45)-001 | 1.5 ~ 20 | 1.5 ~ Unlimited | 8 | 45 | 1,2 | N/A | 5.14 | 43 | 20 | ERNiCrMo-3 | N/A | 95 | None | Stainless+ 니켈-크롬
17 | GTAW | Manual | GT-P(8.45)-002 | Rev.0 | Q-GT-P(8.45)-002 | 1.5 ~ 20 | 1.5 ~ Unlimited | 8 | 45 | 1,2 | N/A | 5.14 | 43 | 20 | ERNiCrMo-3 | N/A | 95 | None | Stainless+ 니켈-크롬
18 | GTAW | Manual | GT-P(1.8)-001 | Rev.0 | Q-GT-P(1.8)-001 | 1.5 ~ 20 | 1.5 ~ Unlimited | 1 | 1,2 | 8 | 1,2 | 5.9 | 6 | 20 | ER309/309L | 15 | 150 | None | 이종용접
19 | GTAW | Machine | GT-P(8.8)-005 | Rev.0 | Q-GT-P(8.8)-004 | 1.5 ~ 8 | 1.5 ~ Unlimited | 8 | 1,2 | 8 | 1,2 | 5.9 | 6 | 8 | ER308(L),ER316(L) | 10 | N/A | None | 용가재사용
20 | GTAW | Machine | AWS-GT-01 | Rev.0 | PREQUALIFIED | 3 ~ Unlimited |  | - | - | A | A | 5.9 | 6 | 3 ~ Unlimited | ER308(L) | 21 | N/A | None | INNO BLADE용